## Sheet1
FINS -- PHYSICAL CHARACTERISTICS (vs avg max speed)
|  |  |  | (avg |  |  |  |  | (r=raw 1st col, 2nd col= - 5.25 [lb]) | [7 empty] | STIFFNESS | [13 empty] | REBOUND
|  |  |  | max | cm | cm | lb | cm | 1st |  |  |  | 2nd | [17 empty] | (6 per fin)
Fin | Style | Cat | Size | speed) | Length | Width | Wght | Arch | top-up[r] | top-up | top-dn[r] | top-dn | top-up[r] | top-up | top-dn[r] | top-dn | avg | up-dn | 1 | 2 | 3 | 4 | 5 | 6 | 7 | 8 | 9 | 10 | 11 | 12 | avg
al-blds | oh | p | XL | 2.37 | 39.4 | 24 | 2.69 | 1.4 | 11.25 | 6 | 10.25 | 5 | 11.31 | 6.06 | 10.37 | 5.12 | 5.545 | 0.97 | 88 | 82 | 89 | 89 | 81 | 87 | 88 | 87 | 91 | 86 | 78 | 84 | 85.83333
ap-blu | oh | s | M | 2.56 | 33.5 | 23.3 | 3.03 | 1.3 | 8.12 | 2.87 | 7.56 | 2.31 | 8.06 | 2.81 | 7.62 | 2.37 | 2.59 | 0.5 | 95 | 106 | 91 | 95 | 103 | 93 | 98 | 98 | 109 | 106 | 97 | 104 | 99.58333
ap-blu | oh | s | LL |  | 33.6 | 23.3 | 3.19 | 1.8 | 8.5 | 3.25 | 7.75 | 2.5 | 8.5 | 3.25 | 7.81 | 2.56 | 2.89 | 0.72
ap-blk | oh | s | M |  | 33.6 | 23.1 | 3.03 | 1.2 | 7.94 | 2.69 | 7.56 | 2.31 | 7.94 | 2.69 | 7.56 | 2.31 | 2.5 | 0.38 | 106 | 106 | 94 | 112 | 124 | 121 | 117 | 98 | 118 | 117 | 114 | 123 | 112.5
ap-blk | oh | s | LL |  | 33.3 | 23.1 | 2.94 | 1.3 | 7.69 | 2.44 | 7.5 | 2.25 | 7.69 | 2.44 | 7.5 | 2.25 | 2.345 | 0.19 | 67 | 71 | 76 | 77 | 80 | 73 | 81 | 79 | 75 | 81 | 80 | 78 | 76.5
ap-XT | oh | s | M | 2.44 | 33.6 | 23 | 3.12 | 1.6 | 10 | 4.75 | 10.25 | 5 | 10.12 | 4.87 | 10.12 | 4.87 | 4.8725 | -0.125 | 135 | 135 | 134 | 134 | 118 | 135 | 135 | 135 | 135 | 135 | 134 | 135 | 133.3333
ap-XT | oh | s | LL |  | 33.3 | 23.2 | 3.15 | 1.8 | 10.12 | 4.87 | 9.75 | 4.5 | 10.12 | 4.87 | 9.75 | 4.5 | 4.685 | 0.37
a?-sj | oh | p | XL | 2.36 | 28 | 23.5 | 2.75 | 1 | 9.5 | 4.25 | 9.44 | 4.19 | 9.06 | 3.81 | 9.19 | 3.94 | 4.0475 | -0.035 | 86 | 93 | 99 | 93 | 81 | 93 | 94 | 86 | 92 | 100 | 81 | 100 | 91.5
contemp | ff | p | 8-9 | 2.59 | 31.5 | 20 | 1.25 | 0.6 | 7.56 | 2.31 | 7.06 | 1.81 | 7.62 | 2.37 | 7.31 | 2.06 | 2.1375 | 0.405 | 37 | 39 | 40 | 39 | 40 | 39 | 38 | 38 | 38 | 42 | 41 | 44 | 39.58333
cr-max | oh | p | L | 2.4 | 37.5 | 23.3 | 2.53 | 2.2 | 10 | 4.75 | 9.62 | 4.37 | 10 | 4.75 | 9.75 | 4.5 | 4.5925 | 0.315 | 81 | 80 | 79 | 78 | 78 | 82 | 69 | 75 | 75 | 83 | 75 | 76 | 77.58333
cr-max | oh | p | XL |  | 38 | 23.8 | 2.75 | 2.9 | 11.19 | 5.94 | 10.75 | 5.5 | 11.12 | 5.87 | 10.87 | 5.62 | 5.7325 | 0.345 | 87 | 87 | 93 | 88 | 86 | 90 | 87 | 79 | 91 | 88 | 82 | 91 | 87.41667
da-tigers | oh | o | reg | 2.25 | 38 | 21.4 | 1.87 | * | 8.25 | 3 | 7.69 | 2.44 | 8.19 | 2.94 | 7.75 | 2.5 | 2.72 | 0.5 | 60 | 61 | 64 | 63 | 64 | 62 | 72 | 72 | 65 | 60 | 72 | 75 | 65.83333
ma-quat | oh | p | reg | 2.22 | 37 | 21.4 | 2.25 | 1.8 | 10 | 4.75 | 9.19 | 3.94 | 10 | 4.75 | 9.25 | 4 | 4.36 | 0.78 | 72 | 76 | 77 | 76 | 77 | 65 | 79 | 79 | 84 | 66 | 88 | 78 | 76.41667
ma-volo | oh | o | reg | 2.26 | 35 | 21 | 2.12 | 2.2 | 8.5 | 3.25 | 7.37 | 2.12 | 8.06 | 2.81 | 7.5 | 2.25 | 2.6075 | 0.845 | 80 | 81 | 90 | 84 | 87 | 79 | 91 | 84 | 80 | 81 | 93 | 90 | 85
oc-v12 | oh | s | reg | 2.38 | 39.4 | 23.5 | 3.25 | 2.2 | 7.75 | 2.5 | 7.56 | 2.31 | 7.75 | 2.5 | 7.44 | 2.19 | 2.375 | 0.25 | 83 | 76 | 83 | 92 | 84 | 81 | 91 | 97 | 84 | 84 | 97 | 80 | 86
sp-tj-blk | oh | s | L |  | 32.6 | 24.8 | 2.75 | 2.8 | 7.37 | 2.12 | 7.62 | 2.37 | 7.5 | 2.25 | 7.37 | 2.12 | 2.215 | -0.06 | 89 | 78 | 92 | 82 | 86 | 90 | 84 | 90 | 78 | 74 | 74 | 81 | 83.16667
sp-tj-g | oh | s | L | 2.21 | 32.6 | 24.8 | 2.44 | 2.4 | 7.06 | 1.81 | 6.94 | 1.69 | 6.94 | 1.69 | 7.06 | 1.81 | 1.75 | 0 | 79 | 71 | 71 | 73 | 78 | 67 | 63 | 68 | 72 | 68 | 67 | 75 | 71
sp-tj-mblk | ff | s | 9-10 | 2.63 | 36.8 | 25 | 2.37 | 1.2 | 7.62 | 2.37 | 7.81 | 2.56 | 7.75 | 2.5 | 7.81 | 2.56 | 2.4975 | -0.125 | 87 | 88 | 87 | 93 | 90 | 84 | 90 | 77 | 90 | 92 | 88 | 78 | 87
sp-tj-mblu | ff | s | 9-10 | 2.18 | 36.8 | 24.8 | 2 | 1 | 6.62 | 1.37 | 6.87 | 1.62 | 6.75 | 1.5 | 6.75 | 1.5 | 1.4975 | -0.125 | 54 | 61 | 64 | 60 | 57 | 58 | 55 | 58 | 52 | 60 | 56 | 52 | 57.25
sp-ts-ff | ff | s | 8-9 | 2.76 | 37.6 | 22.6 | 1.37 | 2.5 | 8.12 | 2.87 | 8.31 | 3.06 | 8.12 | 2.87 | 8.31 | 3.06 | 2.965 | -0.19 | 67 | 66 | 68 | 62 | 64 | 65 | 68 | 65 | 65 | 62 | 75 | 58 | 65.41667
sp-ts-oh | oh | s | ML | 2.19 | 40 | 24.5 | 2.25 | 3.2 | 7.69 | 2.44 | 7.31 | 2.06 | 7.87 | 2.62 | 7.75 | 2.5 | 2.405 | 0.25 | 79 | 83 | 76 | 83 | 72 | 81 | 85 | 70 | 90 | 87 | 90 | 78 | 81.16667
*thinner rail, so meas not comparable to others; arch similar to most (est ~~2 if adjust for diff in rail)